## Plan1
ID da amostra | Diâmetro (mm) | Altura (mm) | Massa (g) | Resistência (kgf) | Raio (mm) | Volume (mm^3) | Densidade | R (altura/diâmetro) | Área base
18 | 11.58 | 23 | 2.5 | 421 | 5.79 | 2421.1105 | 0.001 | 1.9862 | 105.2657
19 | 11.62 | 16.26 | 1.9 | 500 | 5.81 | 1723.4649 | 0.0011 | 1.3993 | 105.9942
34 | 12.02 | 18.04 | 2 | 556 | 6.01 | 2046.0447 | 0.001 | 1.5008 | 113.4171
41 | 12 | 21 | 2.4 | 538 | 6 | 2373.84 | 0.001 | 1.75 | 113.04
50 | 12.08 | 20.98 | 2.5 | 495 | 6.04 | 2403.3057 | 0.001 | 1.7368 | 114.5522
54 | 12.36 | 24.5 | 2.9 | 525 | 6.18 | 2938.1413 | 0.001 | 1.9822 | 119.9241
66 | 12.28 | 24.46 | 2.9 | 568 | 6.14 | 2895.4952 | 0.001 | 1.9919 | 118.3767
84 | 12.54 | 24.9 | 3.1 |  | 6.27 | 3073.7184 | 0.001 | 1.9856 | 123.4425
88 | 12.56 | 18.62 | 2.4 | 578 | 6.28 | 2305.837 | 0.001 | 1.4825 | 123.8366
90 | 12.64 | 24.92 | 3.1 | 599 | 6.32 | 3125.4449 | 0.001 | 1.9715 | 125.4191
95 | 12.56 | 21.84 | 2.8 | 603 | 6.28 | 2704.5908 | 0.001 | 1.7389 | 123.8366
97 | 12.62 | 18.72 | 2.4 | 613 | 6.31 | 2340.4222 | 0.001 | 1.4834 | 125.0226
98 | 12.64 | 21.86 | 2.7 | 614 | 6.32 | 2741.6623 | 0.001 | 1.7294 | 125.4191
99 | 12.62 | 24.9 | 3.1 | 570 | 6.31 | 3113.0616 | 0.001 | 1.9731 | 125.0226
132 | 12.86 | 25.42 | 3.3 | 479 | 6.43 | 3300.1003 | 0.001 | 1.9767 | 129.823
138 | 14.06 | 26.04 | 3.5 | 647 | 7.03 | 4040.9295 | 0.0009 | 1.8521 | 155.1816
146 | 13.1 | 22.62 | 2.95 | 637 | 6.55 | 3047.2273 | 0.001 | 1.7267 | 134.7139
174 | 13.32 | 26.5 | 3.7 | 632 | 6.66 | 3690.8295 | 0.001 | 1.9895 | 139.2766
233 | 14.28 | 24.94 | 4 |  | 7.14 | 3992.294 | 0.001 | 1.7465 | 160.0759
243 | 14.42 | 28.3 | 4.6 | 636 | 7.21 | 4619.4111 | 0.001 | 1.9626 | 163.2301
252 | 11.32 | 19.62 | 1.15 | 218 | 5.66 | 1973.6108 | 0.0006 | 1.7332 | 100.5918
260 | 13.52 | 20.2 | 1.55 | 260 | 6.76 | 2898.5074 | 0.0005 | 1.4941 | 143.4905